## Pipes & Tubes
Journey | Sr. No. | Activity | Description | Owner | Interface | Sign off | Steps | Flow Type | SOP Link | Remarks
Pre-Production | A. RAW MATERIAL MANAGEMENT
| 1 | HR Coil Purchase & Receipt | One Helix P&T Plant Operations - HR Coil Purchase & Receipt | Plant Operations Team/SGS Team | Pipes_and_Tubes-Operations.xlsx Sheet: "HRC PO Sheet" | JSW One Operational Head | 1. Receive HR coil delivery from approved supplier at plant facility 2. Verify physical condition of coil 3. Match delivery challan/invoice with purchase order 4. Confirm coil specifications against order details 5. Accept coil into inventory 6. Proceed to coil tracking and data entry | Positive
| 2 | Data Entry & Recording | One Helix P&T Plant Operations - Data Entry & Recording | Plant Operations Team | Pipes_and_Tubes-Operations.xlsx Sheet: "Coil sheet" | JSW One Operational Head | 1. Open Pipes_and_Tubes-Operations.xlsx file 2. Navigate to "Coil Sheet" tab 3. Generate HR Coil ID using format: OH-<State Name - 2 Letters>-YYYYMMDD-Sequence number Example: OH-HR-20250115-01 4. Enter the Input Coil Number (Batch ID) from supplier documentation 5. Enter Coil Grade (e.g., JSW-SPHC, JSW-SPHD) 6. Enter Heat Number from coil identification markings 7. Enter Thickness (in mm) from specifications 8. Enter Length (in mm) from specifications 9. Enter Width (in mm) from specifications 10. Enter Weight (in kg) from weighbridge or documentation 11. Enter Cost Price per coil 12. Enter Purchase Order (PO) Number 13. Enter Date of Inward (receiving date) 14. Verify all entries for accuracy 15. Save the file | Positive
| 3 | Incoming Coil Inspection | To inspect and verify the incoming coil quality for the production of Pipes & Tubes against the purchase order | Contract Manufacturer; SGS QC Engineers; JSW One Operation/Quality Manager | JOTS; Measuring Instruments | JSW One Operation Manager | Standard Operating Process: | Positive
|  |  | Contract Manufacturer: Ensure size wise, grade wise and heat wise storage of incoming coils under covered shed Provide all necessary resources to perform joint inspection Carry out joint inspection with JSW One quality team Provide designated space for rejected coils Intimate supplier in case of any non-compliance |  |  |  | Check MTC of the incoming batch and verify whether chemistry and mechanical properties of the batch comply with the applicable BIS requirements.
|  |  | SGS QC Engineers: Joint Inspection of incoming coils along with contract manufacturer, Ensure all rejected coils are quarantined and suitably identified Prepare joint inspection report |  |  |  | Check whether identification markings-supplier name, size, grade, heat/cast number are present in each coil.
|  |  | JSW One Operation/Quality Manager: Decision making on acceptance as and when required Maintain laid out inspection process as described in this SOP |  |  |  | Verify weight of each coil against the quantity mentioned in the invoice and MTC.
Check the thickness of the coil by micrometer/Vernier calipers.
Check the width of the coil by measuring tape.
Visually inspect 100% coils to check presence of any harmful surface defects such as seams, folds, cracks, pits, excessive scaling, rust spots, waviness, kinks, twist, camber, distortion, center buckle, wavy edge.(Please refer Annexure A)
Take following actions in case of any deviation or non-compliance :
In case of absence of identification and traceability of any of the incoming coil, hold the coil for processing and inform Contract Manufacturer and Coil Supplier. After discussion with Supplier and verification of all required properties (such as chemistry, mechanical properties) decision to use the coil(s) shall be taken.
In case of any mismatch of actual grade and size against PO, entire batch to be rejected for intended use or to be diverted for alternative use after a mutual decision between Contract Manufacturer and JSW One team.
In case of presence of surface defects, coil(s) to be rejected, quarantined and identified by RED tag or any other suitable method.
In case thickness is beyond the applicable BIS norm, reject the coil for the intended use or divert to other applicable if comply with the alternative BIS standard.
In case of any deviation in width against the planned width, intimate the Contract Manufacturer and JSW One Operation In-charge for decision
| 4 | Incoming Coil Receiving | To receive the incoming HR coils in the system. | Contract Manufacturer; SGS QC Engineers | SAP/ERP; JOTS | Created by: ¦ Approved by: ¦ JSW One Operational Head ¦ JSW One | Receipt & Documentation Verification | Positive
|  |  | Contract Manufacturer: Joint Inspection of incoming coils and necessary communication with suppliers in case of any discrepancies |  |  |  | Verify PO: Cross-check grade, size, quantity of each supplied batch with Purchase Order (PO) details.
|  |  | SGS QC Engineers: Joint Inspection of incoming coils, provide acceptance, handling rejection coils and report preparation |  |  |  | Check MTC: Review Material Test Certificates for each batch for grade, composition and mechanical properties.
Confirm Markings: Ensure manufacturer's identity, grade, cast/heat number are present and traceable.
Check Packing List: Verify quantity, weight, dimensions against PO and MTC
Quantity/Weight Check: Confirm total coil count and weight.
Receiving of Coils in the system after verification
After the incoming coil inspection, enter all the details of the coil in the Google sheet / ERP system of JSw One.
The following data needs to be stored in the Google sheet / ERP system of Jsw One.
Mother coil number/batch id mentioned in the receiving invoice.
Coil number/batch id provided by CM for each coil received.
Input width
Input thickness
Grade
Weight
Inner Dia of Input coil
Quality Remarks: Ok / Not Ok / Hold
Remarks
Surface Inspection: Visually inspect for presence of any surface defects such as seams, folds, cracks, pits, excessive scaling, waviness, kinks, twist, distortion in each incoming coils
Dimensional Checks: Measure thickness and width of each incoming coil.
| 5 | Slitted Coil Inspection | To inspect and verify the | Contract Manufacturer; SGS QC Engineers; JSW One Operation/Quality Manager | JOTS | JSW One Operation Manager | Standard Operating Process: | Positive
|  |  | Contract Manufacturer: Ensure size wise, grade wise and heat wise storage of incoming coils under covered shed Provide all necessary resources to perform joint inspection Carry out joint inspection with JSW One quality team Provide designated space for rejected coils Intimate supplier in case of any non-compliance |  |  |  | After the slitting and recoiling are complete, the 100% slit coils to be inspected before packaging and pipe manufacturing.
|  |  | SGS QC Engineers: Joint Inspection of incoming coils along with contract manufacturer, Ensure all rejected coils are quarantined and suitably identified Prepare joint inspection report |  |  |  | Measure the final width of the slit coil and check whether width matches with planned width.
|  |  | JSW One Operation/Quality Manager: Decision making on acceptance as and when required Maintain laid out inspection process as described in this SOP |  |  |  | Inspect the slit edges for burrs, knife marks, or rough fractures.
Evaluate the finished coil for shape defects like excessive camber or a "crossbow" curvature.
Inspect the surface for mechanical damage, abrasion mark or any other surface imperfection that may occur during slitting process
Check that the coils are tightly wound and properly strapped to prevent damage during storage and transportation to pipe forming units.
Verify whether coils are weighed after slitting process.
Check the label/identification to ensure full traceability
Take following actions in case of any deviation or non-compliance :
In case of absence of identification and traceability in any of the coil, hold the coil for processing and inform Contract Manufacturer. After verification of all required properties (such as chemistry, mechanical properties, dimension) decision to use the coil(s) shall be taken.
In case of presence of surface defects, coil(s) to be rejected, quarantined and identified by RED tag or any other suitable method.
In case, width does not conform to the planned width, coils to be kept on hold. Based on requirement, such coils may be diverted for alternative pipe sizes after discussion.
B. PRODUCTION PLANNING
| 6 | Rolling Plan | To establish a systematic process for preparation, execution, and monitoring of the rolling/production plan to ensure: | Contract Manufacturer; JOTS; Dispatch team; Quality; Planning & Operation Team | JOTS; SAP/ERP | Created by: ¦ Approved by: ¦ JSW One Operational Head ¦ JSW One | Collect all confirmed orders. | Positive
|  |  | Contract Manufacturer: Weighment, Loading, Tagging, Seller Invoice, Loading Advice, Vehicle release |  |  |  | Classify by:
|  |  | JOTS: Vehicle arrangement, DO generation, Vehicle placement, Vehicle covering and sealing. |  |  |  | Size
|  |  | Dispatch team: Loading check, Invoice, LR, E way bill |  |  |  | Grade
|  |  | Quality: TC, Material Quality check |  |  |  | Length
|  |  | Planning & Operation Team: Planning, Size setup, rolling, Bundling |  |  |  | Quantity
Delivery date
Identify urgent/priority orders.
Plan the sizes for which RM is available both in mother coil & Slit form
Planning team should review the FG & WIP available.
In order to reduce the set up time & the set up loss, rolling plan to schedule as per grading, thickness & sizes in co-ordination with CM.
CM production team should follow the mill rolling sequence & record all the information in the register / system.
After the production, all information related to RM & FG to be entered in the register/ system by the CM operation team.
Production | C. MANUFACTURING & FINISHING
| 7 | Slitting Process | One Helix P&T Plant Operations - Slitting Process | Plant Operations Team | Pipes_and_Tubes-Operations.xlsx Sheet: "Coil to Slit" | JSW One Operational Head | 1. Open Pipes_and_Tubes-Operations.xlsx file 2. Navigate to "Coil to Slit" tab 3. Enter Date of Conversion (slitting date) 4. Enter Thickness and Width to be slit. Based on the entered parameters, the relevant HR Coil ID appears in a filtered dropdown. Select the applicable HR Coil ID 5. Generate Baby Coil Entries as A, B, C, D... for each slit section • Enter A for first baby coil • Enter B for second baby coil • Continue sequentially (C, D, E...) 6. Baby Coil ID auto-generates by concatenating: HR Coil ID + "-" + Baby Coil Entry Example: OH-HR-20250115-01-A 7. Thickness and Length auto-populate from master coil data 8. Enter Width (in mm) for each baby coil after slitting 9. Weight auto-calculates using formula: Weight = Thickness × Length × Width × Material Density 10. Cost Price, PO Number, and Date of Inward auto-populate from master data 11. Verify all entries for accuracy 12. Repeat steps 5-11 for each baby coil from the same HR coil 13. Save the file | Positive
| 8 | FG Conversion (Pipe Making) | One Helix P&T Plant Operations - FG Conversion (Pipe Making) | Plant Operations Team | Pipes_and_Tubes-Operations.xlsx Sheet: "FG Conversion" | JSW One Operational Head | 1. Open Pipes_and_Tubes-Operations.xlsx file 2. Navigate to "FG Conversion" tab 3. Enter Date of Conversion (FG production date) 4. Select SKU Code from dropdown menu • SKU codes are pre-defined based on product specifications • Example: SKU-P25-100 (Pipe, 25mm thickness, 100mm width) 5. Baby Coil ID is auto-populated from the "Coil to Slit" sheet based on the selected SKU Code 6. Generate Bundle ID Entry as 01, 02, 03... for each bundle • Enter 01 for first bundle from this baby coil • Enter 02 for second bundle • Continue sequentially (03, 04, 05...) 7. Bundle ID (Unique ID) auto-generates by concatenating: Baby Coil ID + "-" + Bundle Entry Example: OH-HR-20250115-01-A-01 8. Enter Number of Pieces per bundle 9. Enter Length (in mm) of each piece 10. Width and Thickness auto-populate from baby coil data 11. Enter Weight (in kg) of the completed bundle 12. Verify all entries for accuracy 13. Repeat steps 6-12 for each bundle from the same baby coil 14. Save the file | Positive
| 9 | Finishing Activities | To establish a standardized process finishing, inspection, packing, storage, invoicing, and dispatch of pipes and tube | Contract Manufacturer; JOTS; Dispatch team; Quality | JOTS | Created by: ¦ Approved by: ¦ JSW One Operational Head ¦ JSW One | Material Transfer from Production | Positive
|  |  | Contract Manufacturer: Weighment, Loading, Tagging, Seller Invoice, Loading Advice, Vehicle release, Bundling |  |  |  | After production, Pipes/tubes transferred to finishing area
|  |  | JOTS: Vehicle arrangement, DO generation, Vehicle placement, Vehicle covering and sealing. |  |  |  | Record production quantity.
|  |  | Dispatch team: Loading check, Invoice, LR, E way bill |  |  |  | Finishing Operations
|  |  | Quality: TC, Material Quality check |  |  |  | The following operation needs to be done as per the requirement
End facing(if required)
Straightening (if required)
Surface oiling (If online oiling not done)
After the finishing activities, Bundling & packaging needs to be done as mentioned below.
Bundle size as per standard weight mentioned in the annexure. Number of tubes may vary also based on customer requirement.
Use MS/steel straps (4 Nos)
Straps should be tightened by pneumatic machine
After Bundling & strapping, Tags to be placed in each bundle. Tag should contain the following information. Min 2 tags per bundle to be use.
Size
Grade
Date
Shift
Batch ID
Bundle ID
Weight
D. QUALITY TESTING
| 10 | Final Pipe Inspection | To inspect Pipes & Tubes as per applicable BIS standards-IS 4923, IS 1161 and IS 3601 and JSW One Product Standard | Contract Manufacturer; SGS QC Engineers; Dispatch Executive; JSW One Operation/Quality Manager | JOTS | JSW One Operation Manager | Latest versions of IS 4923, IS 1161 and IS 3601 | Positive
|  |  | Contract Manufacturer: Provide all necessary resources to perform joint inspection Carry out joint inspection with JSW One quality team Provide designated space for prime and rejected products Take immediate correction and initiate corrective action in case of deviation during in-process inspection and testing |  |  |  | JSW One Product Standard
|  |  | SGS QC Engineers: Joint Inspection and testing of pipes and tube along with contract manufacturer Immediate intimation to Contract Manufacturer in case of deviation Segregation of rejected product with suitable marking Prepare joint inspection report |  |  |  | Pre-inspection Verification:
|  |  | Dispatch Executive: Pre-Dispatch Inspection |  |  |  | Check whether all testing equipment and instruments are calibrated
|  |  | JSW One Operation/Quality Manager: Decision making on acceptance as and when required Maintain laid out inspection process as described in this SOP |  |  |  | If any of the instrument or equipment is out of calibration or calibrated by non-NABL agency, the concerned testing facility shall not be used for testing and inspection process
QC Inspector of Contract Manufacturer and JSW One must be available at the time of production
Safety Protocol:
All QC inspectors from both the parties must wear necessary Personal Protective Equipment- Helmet, Safety Shoes, Goggles, Ear Plug during in-process and offline inspection
Standard Operating Process:
SGS QC Engineer and QC Inspector of Contract Manufacturer shall be present during the production of tubes.
After the completion of job setting process, Contract Manufacturer team shall intimate start of prime production to SGS QC Engineer.
Testing shall be carried out as per applicable BIS standard as given in Table 1.
Testing activities shall be performed jointly by Contract Manufacturer QC Inspector and SGS QC Engineer. All the test result must be mutually agreed by Contract Manufacturer QC inspector and SGS QC Engineer.
After the start of prime production, samples shall be collected by SGS QC Engineer to check dimensional, chemical and mechanical properties as per the frequency defined in Table 2.
Table 1: Test Plan
Table 2: Sampling Plan
If any deviation from acceptance criterion observed during in-process inspection, immediately concerned production in-charge of the Contract Manufacturer shall be informed and rolling shall be stopped till action taken to eliminate the defect/deviation and effectiveness of the action is evidenced.
In case of any deviation from the acceptance norms, pipes produced during the time period shall be identified, quarantined and labelled as ‘hold’ or ‘reject’ depending on the type of nonconformity.
In case of materials under ‘hold’, two additional samples to be collected from the concerned lot. If both these samples pass the test, the lot shall be accepted and even if one sample fails to pass, lot shall be rejected.
The rejected lot shall be segregated and quarantined at a designated location and identified by red label/red paint or other suitable method mutually agreed between JSW One and Contract Manufacturer.
| 11 | Joint Inspection | Joint test and inspect incoming coil, intermediate product and final pipes and tubes by JSW One Quality Team and Contract Manufacturing team | Contract Manufacturer; SGS QC Engineers; JSW One Operation/Quality Manager | JOTS | JSW One Operation Manager | Standard Operating Process: | Positive
|  |  | Contract Manufacturer: Provide all necessary resources to perform joint inspection Carry out joint inspection from incoming stage to final product stage with JSW One quality team |  |  |  | Carry out Joint Inspection of incoming hot rolled/Galvanized coil, intermediate slit coil and final product as per relevant sampling plan, SOP and checklist.
|  |  | SGS QC Engineers: Carry out joint inspection from incoming stage to final product stage with JSW One quality team Prepare joint inspection report in each stage and record in a proper file Fill online Joint Test Report(JTR) format |  |  |  | Ensure all inspection and test result are mutually agreed between JSW One and Contract Manufacturing team after each stage of inspection and testing
|  |  | JSW One Operation/Quality Manager: Decision making based on Joint Inspection report as and when required Analysis of data |  |  |  | Record all inspection and test results in designated Joint Inspection Report format.
All joint inspection reports shall be duly signed by both the parties-Contract Manufacturer QC representative and SGS QC Engineer.
All Joint inspection report shall be retained in hard copy for minimum five years.
Decision on the acceptance of the product quality of a particular batch shall be made based on the relevant joint inspection reports.
Joint inspection test and inspection values for acceptable products shall be referred while preparing the Material Test Certificate.
Traceability from incoming coil to final product to be maintained while preparing all joint inspection reports
| 12 | Pre-Dispatch Inspection (PDI) | To dispatch correct material as per Delivery Order and JSW One Quality Standards | Contract Manufacturer Loading and Dispatch Team; JSW One Operation & Dispatch team | JOTS | JSW One Operation Manager | Standard Operating Process: | Positive
|  |  | Contract Manufacturer Loading and Dispatch Team: To ensure loading of correct materials in each vehicle as per delivery order/packing list |  |  |  | JSW One Dispatch Executive shall be present during all vehicle loadings and deliveries
|  |  | JSW One Operation & Dispatch team: To ensure dispatch of correct material as per delivery order in properly packed condition to the customer |  |  |  | Verify the numbers of bundles per size, type and grade of tube being loaded match with delivery order.
Check size of minimum one tube per bundle to confirm the size
Check whether any short length pipe is present in the bundles
Check presence of One Helix Logo and other details on each pipe
Ensure no pipe from other brand is present in the same vehicle
Check labels containing all necessary information are present in each of the bundle
In case of any mismatch or deviation in point no. 2 to 7, immediately hold the bundle and inform JSW and Contract Manufacturing team.
Check each bundle is properly strapped and no loose bundle is being loaded
Check the vehicle condition. If the vehicle condition is not appropriate or broken w.r.t dispatch SOP, inform JOTS team immediately.
If the vehicle capacity is less than the quantity mentioned in the DO, hold the vehicle and inform JOTS team immediately
If any surface/weld defect is detected at the time of dispatch, hold the lot and immediately inform JSW One and Contract Manufacturing QC Team.
Fill and sign the Pre-Dispatch Inspection form
If all the check points are found okay, clear the vehicle for dispatch.
In case of any deviation/mismatch, hold the vehicle till the issue is fully resolved.
| 13 | Tensile Test & Joint Inspection | To check and report the mechanical properties (Yield Strength, Ultimate Tensile Strength, %Elongation) of Pipes & Tubes jointly with Contract Manufacturer team | Contract Manufacturer-Chemist; SGS QC Engineers; JSW One Quality Manager | UTM | JSW One Operation Manager | IS 4923, IS 1161,IS 3601 for acceptance and sampling | Positive
|  |  | Contract Manufacturer-Chemist: Testing of Tensile properties of Pipes & Tubes samples |  |  |  | IS 1608 for procedure
|  |  | SGS QC Engineers: Ensure test process as per IS 1608 Witness test, verify test results w.r.t acceptance criterion and clearance Preparation of Joint Inspection Report |  |  |  | IS 4711 for sampling
|  |  | JSW One Quality Manager: Ensure the accepted Tensile properties are as per JSW One product standard and applicable BIS requirements for final clearance and approval |  |  |  | Pre-testing Verifications:
Calibration status of concerned Universal Testing Machine to be verified by SGS QC Engineers before joint inspection.
If the instrument is out of calibration or calibrated by non-NABL agency, the concerned Universal Testing Machine shall not be used for testing
Sampling Plan.
As per applicable BIS standard
Test Piece Preparation
Location: Extract the test piece from the section excluding the side where the weld seam is located.
Shape: Samples are typically strips cut longitudinally or full-section specimens for smaller diameters.
Gauge Length: The elongation percentage must be measured on a proportional gauge length calculated as: ,
So is the original cross-sectional area of the test piece.
Follow test method as described in IS 1608 standard
Measurement: Measure the original dimensions (width and thickness) to calculate the cross-sectional area S0
Marking: Mark the gauge length L0 on the specimen
Mounting: Secure the specimen in the grips of a Universal Testing Machine (UTM).
Loading: Apply a continuous tensile load until the specimen fractures.
Observation: Monitor the load to identify the Yield Point and the maximum load for Ultimate Tensile Strength (UTS).
Final Measurement: Fit the fractured ends together to measure the final gauge length (Lu) to determine elongation.
| 14 | Bend Test | To assess the Bendability of Pipes & Tubes | Contract Manufacturer; SGS QC Engineers; JSW One Operation/Quality Manager | UTM; Measuring Instruments | JSW One Operation Manager | IS 1161, IS 3601 for acceptance standard | Positive
|  |  | Contract Manufacturer: Ensure availability and proper condition of bend testing machines at the time of testing Joint testing of Bendability |  |  |  | IS 2329: Method for bend test (General standard for bend testing)
|  |  | SGS QC Engineers: Joint testing of Bendability Preparation of Joint Inspection Report |  |  |  | IS 4711: Procedure for sampling of tubes
|  |  | JSW One Operation/Quality Manager: Ensure the bendability is checked for all lots and acceptable as per applicable BIS standard |  |  |  | Bend testing machine ( Bending machine or a universal testing machine with appropriate fixtures)
Former (Mandrel): Formers with a specific radius for bending as per dimension
Cutting tools: For obtaining test samples.
Measuring instruments: Vernier Caliper, measuring tape.
Sampling Frequency: One sample shall be drawn for each size of pipe per hour of production with a minimum one sample per heat/size as per sampling plan outlined in IS 4711.
Sample Size: A representative length of pipe is cut for testing.
Weld Placement: The test specimen must be oriented so that the weld is positioned at the outermost part of the bend (at an angle of 90° to the plane of bending).
Surface Preparation: The ends of the sample should be free from sharp edges and burrs. Galvanized coatings may be removed before testing, if necessary, although the standard also outlines criteria for galvanized tubes.
Test Execution
The test can be carried out on the full pipe section.
For Non-galvanized (Black) Tubes: The test piece is bent cold through 180 degrees around a former.
For Galvanized Tubes: The test piece is bent cold through 90 degrees around a former.
The radius of the former (at the bottom of the groove in the place of bending) must be as follows:
Non-galvanized Tubes: The radius should be at least six times the outside diameter of the tube (6D).
Galvanized Tubes: The radius should be at least eight times the outside diameter of the tube (8D).
Visual Inspection: After bending, the sample shall be inspected visually for any signs of fracture, cracks, or failure at the weld and the metallic area.
If the initial test piece fails, two further samples from the same batch shall be selected and tested in respect of the failure.
| 15 | Dimension Test | To assess the dimensional parameters of Pipes and Tubes | Contract Manufacturer; SGS QC Engineers; JSW One Operation/ Quality Manager | SAP/ERP; Measuring Instruments | JSW One Operation Manager | IS 4923, IS 1161, IS 3601 | Positive |  | See SOP_P & T_Dimension Test_9.docx for detailed acceptance criteria
|  |  | Contract Manufacturer: Provide measuring instruments as necessary Joint inspection of dimensional characteristics |  |  |  | IS 4711: Sampling Frequency
|  |  | SGS QC Engineers: Joint inspection of dimensional characteristics Preparation of Joint Inspection Report |  |  |  | 0 Sampling
|  |  | JSW One Operation/ Quality Manager: Ensure dimensional characteristics are compliant to IS 4923 requirements |  |  |  | One sample per hour of production with a minimum of one sample per heat/size
1 Twist Measurement:
Twist is the maximum longitudinal deviation of the corners along the length of the section as depicted in Figure 1.
Figure 1: Twist
Place the hollow section on a flat horizontal surface (e.g., a calibrated surface table or flat rails).
Ensure one side of the hollow section at one end is pressed flat against the horizontal surface.
At the opposite end of the hollow section, measure the vertical distance (V) between the surface table and the lowest corner of the section that is lifted off the table as per Figure 1 by using Precision Ruler-Vernier Caliper Feeler Gauge-Micrometer for higher accuracy.
The measurements are taken from the outer, rounded corners of the hollow section.
The twist to be measured cold forming and cutting to length.
The measured vertical distance is represented as Total Twist in mm.
If the section is very long, the twist can be measured relative to the distance between the corners, as defined by the standard.
2. Squareness of corner measurement:
Squareness of the corner for a Rectangular Hollow Section (RHS) or Square Hollow Section (SHS) refers to the deviation of the angle between adjacent sides from a perfect 90°
Before the measurement, clean the RHS/SHS and remove any burrs or weld spatter from the corner being tested.
Take measurements at least 50mm (or 2 inches) from the end of the section, as distortion often occurs at the cut ends.
Use a digital protractor to measure the angle directly, ensuring the tool is not affected by convexity or concavity.
Repeat the procedure for all four corners and for both the ends.
| 16 | Flattening Test | To assess the ductility and soundness of weld metal and parent metal of Pipes & Tubes | Contract Manufacturer; SGS QC Engineers; JSW One Operation/Quality Manager | UTM | JSW One Operation Manager | IS 1161, IS 3601 for acceptance standard | Positive
|  |  | Contract Manufacturer: Ensure availability and proper condition of bend testing machines at the time of testing Joint Flattening Test |  |  |  | IS 2329: Method for bend test (General standard for bend testing)
|  |  | SGS QC Engineers: Joint Flattening Test Preparation of Joint Inspection Report |  |  |  | IS 4711: Procedure for sampling of tubes
|  |  | JSW One Operation/Quality Manager: Ensure Flattening Test is performed for all lots and acceptable as per applicable BIS standard |  |  |  | A ring specimen is cut from the end of a finished tube.
The length of the sample is usually not less than 40 mm (often 50-100 mm range).
The edges of the specimen may be rounded or chamfered by filing or other methods to prevent premature edge cracking.
A universal testing machine or press with parallel plates is used. The width of the plates must exceed the width of the flattened sample.
The weld seam must be placed at 90° or 180° to the direction of the applied force (maximum bending points).
The specimen is placed between the parallel plates and compressed in a cold state (room temperature) at a speed not exceeding 50 mm/min.
The test continues until the distance between the plates reaches a specific value relative to the original outside diameter as per the relevant BIS standard
No opening/crack in the weld until the distance between plates is less than 75% of the original outside diameter.
Metal (Elsewhere): No cracks or breaks in the metal (other than the weld) until the distance between plates is less than 60% of the original outside diameter.
If a specimen fails, two additional samples should be selected from the same lot for retesting. If both pass, the lot is accepted; otherwise, the lot is rejected.
E. QUALITY MANAGEMENT
| 17 | Yield & Loss Tracking | One Helix P&T Plant Operations - Yield & Loss Tracking | Planning team | Pipes_and_Tubes-Operations.xlsx All sheets for comprehensive analysis | JSW One Operational Head | 1. Open Pipes_and_Tubes-Operations.xlsx file 2. Navigate to "FG sales" tab 3. Review Variation column data for all dispatched bundles 4. Calculate Individual Bundle Yield: Bundle Yield (%) = (Actual Weight / Theoretical Weight) × 100 5. Calculate Aggregate Yield for reporting period: Period Yield (%) = (Total Actual Weight / Total Theoretical Weight) × 100 6. Analyze yield by: • HR Coil batch • Baby Coil • SKU Code • Production date/period • Operator/shift 7. Identify patterns in yield loss 8. Calculate material loss: Material Loss (kg) = Total Theoretical Weight - Total Actual Weight Material Loss (%) = (Material Loss / Total Theoretical Weight) × 100 9. Document findings in yield analysis report 10. Recommend corrective actions for: • Yield < 95%: Minor process optimization needed • Yield < 90%: Significant process investigation required • Yield < 85%: Immediate corrective action required 11. Track improvement over time 12. Update process documentation based on findings | Positive
| 18 | Yield Metrics & Formulas | Yield calculation formulas for P&T operations | Plant Operations Manager | SAP/ERP; Excel | JSW One Operational Head | Bundle Yield: Yield (%) = (Actual Weight / Theoretical Weight) × 100 | Positive
Material Loss (Weight): Loss (kg) = Theoretical Weight - Actual Weight
Material Loss (Percentage): Loss (%) = (Material Loss / Theoretical Weight) × 100
| 19 | Yield Status & Corrective Actions | Yield range thresholds and required corrective actions | Plant Operations Manager; QA Head | SAP/ERP | JSW One Operational Head | ≥ 98% ¦ Excellent ¦ No action required, maintain current process | Positive
95% - 97.9% ¦ Good ¦ Monitor for trends, minor optimization opportunities
90% - 94.9% ¦ Moderate ¦ Process investigation required, identify root causes
< 90% ¦ Poor ¦ Immediate corrective action, halt production if necessary
| 20 | Handling of Non-Conforming Products | Identification, segregation and disposition of the nonconforming Pipes and Tube products | Contract Manufacturer; SGS QC Engineers; JSW One Operation Manager | JOTS | JSW One Operation Manager | Standard Operating Process: | Positive |  | See SOP_P&T_Handling of NC products_15.docx for detailed acceptance criteria
|  |  | Contract Manufacturer: Identification and segregation of the nonconforming materials at designated locations |  |  |  | Following material shall be classified as nonconformity as given in the below Table:
|  |  | SGS QC Engineers: Ensure proper identification and segregation of nonconforming material at designated locations |  |  |  | All rejected lot shall be segregated and identified with RED paint/or two RED labels per bundle
|  |  | JSW One Operation Manager: Ensure no mix-up of rejected material with prime material and 100% cutting and scrapping of the rejected pipes |  |  |  | Rejected lots shall be kept at a separate designated ‘Rejection Area’ and the place must be far from prime product locations.
All rejected pipes shall be cut into 3-4 pieces within 7 days of generation and cu pieces shall be scrapped.
JSW One Operation Manager/SGS QC Engineers shall check the status of identification of the rejected pipes on daily basis and monitor the cutting of the pieces periodically.
If the cutting of the rejected pipes are not being done within 7 days, JSW One
team shall intimate the Contract Manufacturer.
| 21 | Traceability & Product Identification | To maintain unique identification and traceability of Pipes & Tubes from incoming stage to final product stage | Contract Manufacturer; SGS QC Engineers; JSW One Operation Manager | JOTS; SAP/ERP | JSW One Operation Manager | Standard Operating Process: | Positive
|  |  | Contract Manufacturer: Maintain stage wise identification and traceability |  |  |  | Verify presence of heat number and batch/coil number in each of the incoming coil.
|  |  | SGS QC Engineers: Ensure presence of proper identification and traceability during production and inspection activities |  |  |  | Assign a new coil number for each of the incoming coil in the below format:
|  |  | JSW One Operation Manager: Verification of identification and traceability in entire process route |  |  |  | OH <Location Name in 3 letters>YYMMDD-Sr. No.
g. 1st Coil of a particular lot received at Hyderabad Plant on 1st February, 2026 shall be assigned an internal coil number – OHHYD260201-1
The original heat number and coil number of the each incoming coil shall be written in an incoming register as well as incoming coil inspection report against the newly assigned coil number to maintain the traceability.
The slit coil or baby coil produced from a particular coil shall be assigned the original coil nomenclature followed by A, B, C, D
g. If four baby coils of same or multiple sizes are slit from one parent coil with a coil number OHHYD260201-1, the baby coil numbers shall be OHHYD260102-1A, OHHYD260102-1B, OHHYD260102-1C, OHHYD260102-1D.
Baby coil number shall be written in the slit register and slit inspection report
along with the respective dimensions such as width, thickness and length to maintain the traceability.
The pipes produced from a specific baby coil, shall be assigned the same nomenclature as batch number.
g. All pipes produced from baby coil number OHHYD260102-1B shall be assigned a batch number OHHYD260102-1B.
Testing and inspection shall be performed and reported against this batch
number.
Pipes under same batch number shall be packed in 1MT bundle and each of the bundle shall be assigned a bundle number. Bundle number shall be serial number of the bundle-01, 02, 03, 04……
Two labels shall be attached with each bundle that contain batch number and bundle number along with dimensional details.
g. Labels of the first bundle from a particular batch, shall contain batch number OHHYD260102-1B and bundle number 01.
The combination of batch number and bundle number along with dimensional details shall form a unique identity for a particular bundle.
In the production report batch number and bundle number wise record shall be maintained for traceability.
In the Material Test Certificate (MTC), batch number shall be mentioned.
Post-Production | F. DISPATCH & LOGISTICS
| 22 | Sales Order & Dispatch | One Helix P&T Plant Operations - Sales Order & Dispatch | Plant Operations Team | Pipes_and_Tubes-Operations.xlsx Sheet: "FG sales" | JSW One Operational Head | 1. Open Pipes_and_Tubes-Operations.xlsx file 2. Navigate to "FG sales" tab 3. Select SKU Code from dropdown menu • Must match the SKU from FG Conversion process 4. Select Baby Coil ID from dropdown (linked to "FG Conversion" sheet) 5. Select Bundle ID from dropdown (linked to "FG Conversion" sheet) • Only bundles matching the selected Baby Coil ID will appear 6. Enter Number of Pieces being dispatched. • Can be full bundle or partial dispatch 7. Thickness, Length, Width auto-populate from FG Conversion data 8. Theoretical Weight auto-calculates based on: Theoretical Weight = Number of Pieces × Length × Width × Thickness × Material Density 9. Enter Actual Weight from weighbridge at dispatch • This is the actual measured weight of the dispatched goods 10. Variation auto-calculates as: Variation = Actual Weight - Theoretical Weight • Negative value indicates weight loss/scrap • Positive value indicates weight gain (rare, may indicate measurement error) 11. Verify all entries for accuracy 12. Save the file 13. Generate dispatch documentation (invoice, delivery challan) 14. Release goods for dispatch | Positive
| 23 | Dispatch Process | To establish a standardized process for preparation, verification, and release of invoices for dispatch of finished goods to ensure: | Contract Manufacturer; JOTS; Dispatch team; Quality; Planning & Operation Team | JOTS | Created by: ¦ Approved by: ¦ JSW One Operational Head ¦ JSW One | After receiving DO, plant shares the DO with the CM dispatch team | Positive
|  |  | Contract Manufacturer: Weighment, Loading, Tagging, Seller Invoice, Loading Advice, Vehicle release |  |  |  | CM issues the loading advice based on Jsw One DO
|  |  | JOTS: Vehicle arrangement, DO generation, Vehicle placement, Vehicle covering and sealing. |  |  |  | Vehicle is taken on the weighment for Tare weight
|  |  | Dispatch team: Loading check, Invoice, LR, E way bill |  |  |  | After Tare weight, vehicle is placed on the loading point.
|  |  | Quality: TC, Material Quality check |  |  |  | Loading supervisor of CM checks the condition of materials before loading regarding- Material size, Tag, Bundling & surface condition.
|  |  | Planning & Operation Team: Planning, Size setup, rolling, Bundling |  |  |  | If the point 5 is satisfactory loading proceeds. If not material is put on hold and check for other okay material.
Loading supervisor of CM loads the vehicles as per the loading advice.
Weight of each SKU is taken during loading as per norms.
Jsw One Dispatch executives crosscheck the material condition & loading of SKUs as per Jsw norms.
After completion of loading, vehicle is taken for final weighment.
After final weighment, material are sealed by vehicle driver
After material sealing, covering of vehicle by Tarpaulin and final sealing of vehicle is done by driver.
Jsw One Dispatch executives do invoicing of vehicle.
E-way is generated by Jsw One dispatch executives
Material TC is generated by SGS
Transporter generates LR copy
All documents- Invoice, TC, E waybill & LR copy are handed over to driver before release of vehicles.
CM dispatch office releases the vehicle after verifying all the documents.
| 24 | DO Generation for Dispatch | To ensure accurate, and traceable dispatch of pipes and tubes through proper Delivery Order (DO) generation, documentation, loading control, and gate clearance. | Sales team; JOTS; Planning team/Operation team; CM; Dispatch team; Quality | JOTS | Created by: ¦ Approved by: ¦ JSW One Operational Head ¦ JSW One | Sales Order & Planning - | Positive
|  |  | Sales team: Order entry & confirmation |  |  |  | The following condition needs to be fulfilled before generation of DO.
|  |  | JOTS: Vehicle arrangement, DO generation, Vehicle placement, Vehicle covering and sealing. |  |  |  | Approved Sales Order
|  |  | Planning team/Operation team: Stock confirmation and allocation in system |  |  |  | Customer credit clearance
|  |  | CM: Loading Advice, Vehicle loading, weighment, Vehicle release |  |  |  | Material available in FG condition
|  |  | Dispatch team: Loading check, Invoice, LR, E way bill |  |  |  | QC clearance/MTC ready
|  |  | Quality: TC, Material Quality check |  |  |  | Packing/bundling completed
The available to be allocated to the sales order by the Biz-ops/Planning team
After receiving confirmation from the Biz-ops team, JOTS team arranges for the vehicles
After the vehicle arrangement DO is generated by the JOTS team to the plant operation team.
DO generated by JOTS team should contains the following items:-
DO number
Date
Customer details
SO reference
Pipe/tube size
Grade/specification
Length
Quantity (Nos + MT)
Total weight
| 25 | Vehicle Placement | To provide, systematic, and controlled process for entry, placement, loading/unloading, and exit of all vehicles inside the plant premise. | Contract Manufacturer; Jsw One JOTS, Planning, Operation | JOTS | Created by: ¦ Approved by: ¦ JSW One Operational Head ¦ JSW One | Release of DO (Delivery Order) by JOTS mentioning the vehicle number & time of vehicle placement. | Positive
|  |  | Contract Manufacturer: Vehicle entry, weighment, loading, release of vehicles |  |  |  | Driver reports at security gate
|  |  | Jsw One JOTS, Planning, Operation: Vehicle placement, DO release, Invoicing, E-way Bill,LR |  |  |  | Submission of Driver ID & vehicle documents at gate.
Checking of vehicle – Condition of vehicle, materials present in the vehicle,
Entry recorded in register/system at gate by CM.
Issue of vehicle entry pass/ DO/Loading advice by CM
Placing of vehicle in the parking or at loading point depending on the condition inside the plant.
Loading of vehicle as per the loading advice by CM
Weighment of vehicle as per loading advice.
After completion of loading and final weighment to be done
After final weighment, vehicle to be placed in the parking area
Covering and sealing of material to be done after the final weighment.
Invoice, TC, E-waybill & LR to be handed over to the driver by Jsw One.
Release of vehicle after documentation.
In case if the vehicle condition or the required norms is not being followed by the driver, issue to be escalated to JOTS and action to be taken per instruction from JOTS.
G. DOCUMENTATION & INVOICING
| 26 | Invoicing Process | To Generate GRN, Invoice and E-Way Bill Generation- PB-Pipes & Tubes Plant Ops team responsible for creating Invoice in system and generating E-Way Bill for dispatch.. | Sales team; JOTS; Planning team/Operation team; CM; Dispatch team; Quality | JOTS; Email | Created by: ¦ Approved by: ¦ JSW One Operational Head ¦ JSW One | GRN Entry in Zoho Book | Positive
|  |  | Sales team: Order entry & confirmation |  |  |  | Collect Seller Invoice: Plant Ops team must collect seller invoice from CM Dispatch Office
|  |  | JOTS: Vehicle arrangement, DO generation, Vehicle placement, Vehicle covering and sealing. |  |  |  | Perform GRN in Zoho Books: Upon receiving seller invoice, perform Goods Receipt (GRN) entry in ZOHO. Path → Zoho books → Purchase → Purchase receives Accurately input mandatory details: • Seller Invoice Number • Sales Reference Number • Payment Terms • Purchase Order (PO) Number (mentioned in Seller Invoice) • Material Form
|  |  | Planning team/Operation team: Stock confirmation and allocation in system |  |  |  | Validate GRN vs Seller Invoice: Ensure GRN details strictly match Seller Invoice and Delivery Order (DO). In case of any discrepancies in Seller Invoice, discuss with CM and make corrections before proceeding with GRN entry. Good receipt sheet Link - GRN Sheet Once Good receipt done in Zoho, search for sales order associated with order ID.
|  |  | CM: Loading Advice, Vehicle loading, weighment, Vehicle release |  |  |  | Invoice & E-Way Bill Generation
|  |  | Dispatch team: Loading check, Invoice, LR, E way bill |  |  |  | Invoice and E-Way Bill Generation: PB-Plant Ops team responsible for creating Invoice in system and generating E-Way Bill for dispatch.
|  |  | Quality: TC, Material Quality check |  |  |  | PB Plant Ops search Sales Order in ZOHO Books to create JODL Invoice against Seller Invoice. Path – ZOHO Books → Sales → Sales Orders → SO → Convert to Invoice
Create JODL Invoice in Zoho Books: Search Sales Order and convert to invoice in Zoho Books system.
Fill Mandatory Bills Section Fields: Following fields must be accurately filled by PB-Ops in Bills Section: • Dispatch from Address • Bill to and Ship to addresses – must match GST records • JODL Invoice Date • Payment Terms • Sales Order Reference Number • Business Segment • Supply Source • Incoming Payment details • E-Commerce (if applicable) • Payment Mode • Purchase Bill Reference Number • E-Way Bill Details: Vehicle Number, Motor Vehicle Number, Mode of Transport (Road to be selected) • SKU and Quantity – must match Seller Invoice
IRP Push and E-Way Bill Generation: After submitting invoice, mark "Push to IRP."
Based on invoice value: • If invoice value > ₹50,000: Push both Invoice and E-Way Bill details to IRP • If invoice value < ₹50,000: Push only Invoice details to IRP
After pushing to IRP, create E-Way Bill. Enter E-Way Bill details including Vehicle Number and Motor Vehicle Details. Submit E-Way Bill by selecting Push to IRP again for E-Way Bill-specific information.
After successful submission: Select "Mark as Sent" in system. Email invoice to Biz-Ops team for further processing.
| 27 | Test Certificate Generation | To prepare Test Certificate with all necessary details and circulate the Test Certificate among all concerned parties | Contract Manufacturer; SGS QC Engineer; JSW One Dispatch team | JOTS | JSW One Operation Manager | Standard Operating Process: | Positive
|  |  | Contract Manufacturer: To ensure all test equipment are calibrated and in proper condition all test values are correct all test records are maintained and stored securely at least for 2 years |  |  |  | SGS QC Engineer to maintain batch wise test results including chemistry, mechanical properties, dimensional properties, non-destructive testing as per the applicable IS standard in a Final Test Register (physical form) and Joint Test Record (digital form).
|  |  | SGS QC Engineer: To ensure all tests as per applicable IS standard carried out and test values recorded in hard copy and digital form preparation of test certificate for all batches before dispatch circulation of the test certificate to all relevant parties |  |  |  | SGS QC Engineer to follow up with JSW One Dispatch Executive to stay updated with the loading and final invoicing process.
|  |  | JSW One Dispatch team: To ensure hard copies of test certificates are accompanied with each vehicle meant for dispatch |  |  |  | To ensure perfect legibility of the printed test certificate and no delay in dispatch, SGS Engineer to check proper functioning of the printer and availability of paper stock on daily basis.
If any abnormality in printer or depletion of paper stock is noticed during daily check, SGS and JSW One Dispatch team to immediately inform JSW One Operation In-charge to avoid delay in test certificate generation process.
After the completion of the loading and generation of final invoice, SGS QC Engineer to prepare the test certificate as per One Helix format with all applicable details (including weight, number of bundles, test results) against each batch as mentioned in the final invoice.
Each test certificate to be given a specific number which shall contain : TC/ <invoice number>
g. If the invoice number is JODLTL1015/05/26-27/011, then the Test Certificate Number: TC/ JODLTL1015/05/26-27/011
SGS QC Engineer to cross-check all the details filled in the test certificate against the test reports and invoice.
After the verification process, SGS QC Engineer to sign and stamp each test certificate
SGS QC Engineer to hand over the duly signed and stamped test certificate to JSW One Dispatch Executive.
JSW One Dispatch Executive to hand over the duly signed and stamped Test Certificate to the driver of the concerned vehicle along with the invoice.
SGS QC Engineer to e-mail the duly stamped and signed scanned copy/pdf file to order management team and concerned sales team immediately after the dispatch of the vehicle.
In case of any duplicate test certificate is requested by the Sales Team, same to be prepared against the concerned invoice details and share with the relevant sales team.